## Sheet1
Element | T0_liquidus (K) | Tf_solidus (K) | k_liquidus (W/mK) | ka_ambient (W/mK) | cp_liquidus (J/kgK) | rho_liquidus (kg/m3) | L (J/kg) | sigma_liquidus (N/m) | alpha_liquidus (m2/s)
W | 3695 | 3695 | 100 | 170 | 180 | 17600 | 2650000 | 2.5 | 3.156566e-05
V | 2183 | 2183 | 20 | 31 | 520 | 5700 | 1350000 | 1.8 | 6.747638e-06
Ti | 1941 | 1941 | 14 | 22 | 600 | 4100 | 390000 | 1.5 | 5.691057e-06
Zr | 2128 | 2128 | 16 | 23 | 450 | 5800 | 340000 | 1.7 | 6.130268e-06