## Sheet1
W | Ti | V | TL [K] | TS [K] | ΔT [K]
0 | 0 | 1 | 2173.97441 | 2172.89066 | 1.08375
0 | 0.05 | 0.95 | 2173.97441 | 2172.89066 | 1.08375
0 | 0.1 | 0.9 | 2164.65354 | 2157.55792 | 7.09562
0 | 0.15 | 0.85 | 2155.11705 | 2143.02142 | 12.09563
0 | 0.2 | 0.8 | 2145.35357 | 2129.25795 | 16.09562
0 | 0.25 | 0.75 | 2135.35062 | 2115.25499 | 20.09563
0 | 0.3 | 0.7 | 2125.09441 | 2101.99878 | 23.09563
0 | 0.35 | 0.65 | 2114.56965 | 2088.47402 | 26.09563
0 | 0.4 | 0.6 | 2114.56965 | 2088.47402 | 26.09563
0 | 0.45 | 0.55 | 2092.64418 | 2062.54856 | 30.09562
0 | 0.5 | 0.5 | 2081.20306 | 2050.10744 | 31.09562
0 | 0.55 | 0.45 | 2069.41115 | 2037.31552 | 32.09563
0 | 0.6 | 0.4 | 2069.41115 | 2037.31552 | 32.09563
0 | 0.65 | 0.35 | 2044.66266 | 2013.56704 | 31.09562
0 | 0.7 | 0.3 | 2031.63726 | 2001.54164 | 30.09562
0 | 0.75 | 0.25 | 2018.12321 | 1991.02758 | 27.09563
0 | 0.8 | 0.2 | 2004.05728 | 1979.96165 | 24.09563
0 | 0.85 | 0.15 | 1989.42024 | 1970.32462 | 19.09562
0 | 0.9 | 0.1 | 1974.10097 | 1960.00534 | 14.09563
0 | 0.95 | 0.05 | 1958.0262 | 1950.93057 | 7.09563
0 | 1 | 0 | 1958.0262 | 1950.93057 | 7.09563
0.05 | 0 | 0.95 | 2359.02184 | 2183.25684 | 175.765
0.05 | 0.05 | 0.9 | 2352.64147 | 2168.54585 | 184.09562
0.05 | 0.1 | 0.85 | 2346.16863 | 2154.073 | 192.09563
0.05 | 0.15 | 0.8 | 2339.60059 | 2140.50497 | 199.09562
0.05 | 0.2 | 0.75 | 2332.93451 | 2125.83888 | 207.09563
0.05 | 0.25 | 0.7 | 2326.16739 | 2111.07177 | 215.09562
0.05 | 0.3 | 0.65 | 2319.29608 | 2097.20045 | 222.09563
0.05 | 0.35 | 0.6 | 2312.31725 | 2083.22163 | 229.09562
0.05 | 0.4 | 0.55 | 2305.22743 | 2070.13181 | 235.09562
0.05 | 0.45 | 0.5 | 2298.02291 | 2056.92729 | 241.09562
0.05 | 0.5 | 0.45 | 2290.69979 | 2043.60417 | 247.09562
0.05 | 0.55 | 0.4 | 2283.25397 | 2030.15835 | 253.09562
0.05 | 0.6 | 0.35 | 2275.68107 | 2017.58544 | 258.09563
0.05 | 0.65 | 0.3 | 2267.97647 | 2005.88085 | 262.09562
0.05 | 0.7 | 0.25 | 2260.13527 | 1994.03964 | 266.09563
0.05 | 0.75 | 0.2 | 2252.15224 | 1983.05662 | 269.09562
0.05 | 0.8 | 0.15 | 2244.02186 | 1971.92623 | 272.09563
0.05 | 0.85 | 0.1 | 2235.73821 | 1961.64258 | 274.09563
0.05 | 0.9 | 0.05 | 2227.29499 | 1951.19936 | 276.09563
0.05 | 0.95 | 0 | 2218.68548 | 1941.11172 | 277.57376
0.1 | 0 | 0.9 | 2497.37934 | 2183.42309 | 313.95625
0.1 | 0.05 | 0.85 | 2492.42792 | 2168.33229 | 324.09563
0.1 | 0.1 | 0.8 | 2487.4196 | 2153.32397 | 334.09563
0.1 | 0.15 | 0.75 | 2482.3532 | 2138.25758 | 344.09562
0.1 | 0.2 | 0.7 | 2477.22752 | 2123.1319 | 354.09562
0.1 | 0.25 | 0.65 | 2472.04131 | 2108.94568 | 363.09563
0.1 | 0.3 | 0.6 | 2466.79326 | 2093.69763 | 373.09563
0.1 | 0.35 | 0.55 | 2461.48205 | 2079.38642 | 382.09563
0.1 | 0.4 | 0.5 | 2456.10627 | 2065.01064 | 391.09563
0.1 | 0.45 | 0.45 | 2450.66448 | 2051.56886 | 399.09562
0.1 | 0.5 | 0.4 | 2445.1552 | 2037.05957 | 408.09563
0.1 | 0.55 | 0.35 | 2439.57687 | 2024.48125 | 415.09562
0.1 | 0.6 | 0.3 | 2433.92789 | 2010.83226 | 423.09563
0.1 | 0.65 | 0.25 | 2428.20656 | 1998.11093 | 430.09563
0.1 | 0.7 | 0.2 | 2422.41116 | 1986.31554 | 436.09562
0.1 | 0.75 | 0.15 | 2416.53989 | 1974.44426 | 442.09563
0.1 | 0.8 | 0.1 | 2410.59083 | 1962.4952 | 448.09563
0.1 | 0.85 | 0.05 | 2404.56205 | 1951.46642 | 453.09563
0.1 | 0.9 | 0 | 2398.45147 | 1941.06897 | 457.3825
0.15 | 0 | 0.85 | 2614.66146 | 2183.56584 | 431.09562
0.15 | 0.05 | 0.8 | 2610.65398 | 2167.55835 | 443.09563
0.15 | 0.1 | 0.75 | 2606.60643 | 2151.5108 | 455.09563
0.15 | 0.15 | 0.7 | 2602.51816 | 2136.42254 | 466.09562
0.15 | 0.2 | 0.65 | 2598.38851 | 2120.29289 | 478.09562
0.15 | 0.25 | 0.6 | 2594.2168 | 2105.12117 | 489.09563
0.15 | 0.3 | 0.55 | 2590.0023 | 2089.90668 | 500.09562
0.15 | 0.35 | 0.5 | 2585.74431 | 2074.64869 | 511.09562
0.15 | 0.4 | 0.45 | 2581.44209 | 2059.34646 | 522.09563
0.15 | 0.45 | 0.4 | 2577.09486 | 2044.99923 | 532.09563
0.15 | 0.5 | 0.35 | 2572.70185 | 2030.60623 | 542.09562
0.15 | 0.55 | 0.3 | 2568.26226 | 2016.16664 | 552.09562
0.15 | 0.6 | 0.25 | 2563.77527 | 2002.67964 | 561.09563
0.15 | 0.65 | 0.2 | 2559.24001 | 1990.14439 | 569.09562
0.15 | 0.7 | 0.15 | 2554.65563 | 1976.56 | 578.09563
0.15 | 0.75 | 0.1 | 2550.02122 | 1964.92559 | 585.09563
0.15 | 0.8 | 0.05 | 2545.33584 | 1952.24022 | 593.09562
0.15 | 0.85 | 0 | 2540.59857 | 1941.08857 | 599.51
0.2 | 0 | 0.8 | 2717.90854 | 2183.27104 | 534.6375
0.2 | 0.05 | 0.75 | 2714.60092 | 2166.50529 | 548.09563
0.2 | 0.1 | 0.7 | 2711.26306 | 2150.16744 | 561.09562
0.2 | 0.15 | 0.65 | 2707.89457 | 2133.79894 | 574.09563
0.2 | 0.2 | 0.6 | 2704.49498 | 2117.39936 | 587.09562
0.2 | 0.25 | 0.55 | 2701.06387 | 2100.96825 | 600.09562
0.2 | 0.3 | 0.5 | 2697.6008 | 2085.50517 | 612.09563
0.2 | 0.35 | 0.45 | 2694.10529 | 2069.00966 | 625.09563
0.2 | 0.4 | 0.4 | 2690.57688 | 2053.48126 | 637.09562
0.2 | 0.45 | 0.35 | 2687.0151 | 2037.91947 | 649.09563
0.2 | 0.5 | 0.3 | 2683.41944 | 2023.32382 | 660.09562
0.2 | 0.55 | 0.25 | 2679.78943 | 2008.6938 | 671.09563
0.2 | 0.6 | 0.2 | 2676.12453 | 1994.02891 | 682.09562
0.2 | 0.65 | 0.15 | 2672.42425 | 1980.32862 | 692.09563
0.2 | 0.7 | 0.1 | 2668.68803 | 1966.5924 | 702.09563
0.2 | 0.75 | 0.05 | 2664.91534 | 1953.81971 | 711.09563
0.2 | 0.8 | 0 | 2661.10562 | 1941.21312 | 719.8925
0.25 | 0 | 0.75 | 2810.91379 | 2183.81817 | 627.09562
0.25 | 0.05 | 0.7 | 2808.16169 | 2166.06606 | 642.09563
0.25 | 0.1 | 0.65 | 2805.38592 | 2148.29029 | 657.09563
0.25 | 0.15 | 0.6 | 2802.5862 | 2131.49058 | 671.09562
0.25 | 0.2 | 0.55 | 2799.76222 | 2114.6666 | 685.09562
0.25 | 0.25 | 0.5 | 2796.91366 | 2096.81804 | 700.09562
0.25 | 0.3 | 0.45 | 2794.04021 | 2079.94459 | 714.09562
0.25 | 0.35 | 0.4 | 2791.14155 | 2063.04592 | 728.09563
0.25 | 0.4 | 0.35 | 2788.21734 | 2047.12171 | 741.09563
0.25 | 0.45 | 0.3 | 2785.26725 | 2030.17162 | 755.09563
0.25 | 0.5 | 0.25 | 2782.29094 | 2014.19532 | 768.09562
0.25 | 0.55 | 0.2 | 2779.28807 | 1999.19244 | 780.09563
0.25 | 0.6 | 0.15 | 2776.25828 | 1983.16265 | 793.09563
0.25 | 0.65 | 0.1 | 2773.2012 | 1969.10558 | 804.09562
0.25 | 0.7 | 0.05 | 2770.11649 | 1955.02086 | 815.09563
0.25 | 0.75 | 0 | 2767.00375 | 1941.175 | 825.82875
0.3 | 0 | 0.7 | 2767.00375 | 1941.175 | 825.82875
0.3 | 0.05 | 0.65 | 2893.71069 | 2165.61507 | 728.09562
0.3 | 0.1 | 0.6 | 2891.40048 | 2147.30485 | 744.09563
0.3 | 0.15 | 0.55 | 2889.07121 | 2128.97558 | 760.09563
0.3 | 0.2 | 0.5 | 2886.72263 | 2110.62701 | 776.09562
0.3 | 0.25 | 0.45 | 2884.35453 | 2092.2589 | 792.09563
0.3 | 0.3 | 0.4 | 2881.96666 | 2074.87103 | 807.09563
0.3 | 0.35 | 0.35 | 2879.55879 | 2056.46316 | 823.09563
0.3 | 0.4 | 0.3 | 2877.13065 | 2039.03503 | 838.09562
0.3 | 0.45 | 0.25 | 2874.68202 | 2021.5864 | 853.09562
0.3 | 0.5 | 0.2 | 2872.21263 | 2004.11701 | 868.09562
0.3 | 0.55 | 0.15 | 2869.72223 | 1987.62661 | 882.09562
0.3 | 0.6 | 0.1 | 2867.21056 | 1972.11493 | 895.09563
0.3 | 0.65 | 0.05 | 2864.67734 | 1956.58172 | 908.09562
0.3 | 0.7 | 0 | 2862.12232 | 1941.22982 | 920.8925
0.35 | 0 | 0.65 | 2862.12232 | 1941.22982 | 920.8925
0.35 | 0.05 | 0.6 | 2972.82425 | 2164.72863 | 808.09562
0.35 | 0.1 | 0.55 | 2970.91144 | 2144.81581 | 826.09563
0.35 | 0.15 | 0.5 | 2968.98338 | 2125.88776 | 843.09562
0.35 | 0.2 | 0.45 | 2967.0399 | 2105.94428 | 861.09562
0.35 | 0.25 | 0.4 | 2965.08081 | 2086.98519 | 878.09562
0.35 | 0.3 | 0.35 | 2963.10594 | 2068.01031 | 895.09563
0.35 | 0.35 | 0.3 | 2961.11509 | 2049.01946 | 912.09563
0.35 | 0.4 | 0.25 | 2959.10807 | 2030.01245 | 929.09562
0.35 | 0.45 | 0.2 | 2957.0847 | 2010.98907 | 946.09563
0.35 | 0.5 | 0.15 | 2955.04479 | 1992.94916 | 962.09563
0.35 | 0.55 | 0.1 | 2952.98812 | 1974.8925 | 978.09562
0.35 | 0.6 | 0.05 | 2950.91451 | 1957.81889 | 993.09562
0.35 | 0.65 | 0 | 2948.82375 | 1941.18625 | 1007.6375
0.4 | 0 | 0.6 | 2948.82375 | 1941.18625 | 1007.6375
0.4 | 0.05 | 0.55 | 3046.61309 | 2164.51747 | 882.09562
0.4 | 0.1 | 0.5 | 3045.0467 | 2143.95107 | 901.09563
0.4 | 0.15 | 0.45 | 3043.46817 | 2122.37254 | 921.09563
0.4 | 0.2 | 0.4 | 3041.87737 | 2101.78175 | 940.09562
0.4 | 0.25 | 0.35 | 3040.27417 | 2081.17855 | 959.09562
0.4 | 0.3 | 0.3 | 3038.65842 | 2060.56279 | 978.09563
0.4 | 0.35 | 0.25 | 3037.02997 | 2039.93434 | 997.09563
0.4 | 0.4 | 0.2 | 3035.38868 | 2019.29305 | 1016.09563
0.4 | 0.45 | 0.15 | 3033.7344 | 1998.63877 | 1035.09563
0.4 | 0.5 | 0.1 | 3032.06697 | 1978.97135 | 1053.09562
0.4 | 0.55 | 0.05 | 3030.38626 | 1960.29064 | 1070.09562
0.4 | 0.6 | 0 | 3030.38626 | 1960.29064 | 1070.09562
0.45 | 0 | 0.55 | 3117.14587 | 2186.05024 | 931.09563
0.45 | 0.05 | 0.5 | 3115.89535 | 2163.79973 | 952.09562
0.45 | 0.1 | 0.45 | 3114.63544 | 2141.53981 | 973.09563
0.45 | 0.15 | 0.4 | 3113.36601 | 2119.27039 | 994.09562
0.45 | 0.2 | 0.35 | 3112.08697 | 2096.99135 | 1015.09562
0.45 | 0.25 | 0.3 | 3110.79821 | 2073.70259 | 1037.09562
0.45 | 0.3 | 0.25 | 3109.49962 | 2051.404 | 1058.09562
0.45 | 0.35 | 0.2 | 3108.19109 | 2029.09546 | 1079.09563
0.45 | 0.4 | 0.15 | 3106.8725 | 2006.77688 | 1100.09562
0.45 | 0.45 | 0.1 | 3105.54374 | 1984.44812 | 1121.09562
0.45 | 0.5 | 0.05 | 3104.20471 | 1962.10908 | 1142.09563
0.45 | 0.55 | 0 | 3104.20471 | 1962.10908 | 1142.09563
0.5 | 0 | 0.5 | 3182.27345 | 2189.17783 | 993.09562
0.5 | 0.05 | 0.45 | 3181.29475 | 2165.19912 | 1016.09563
0.5 | 0.1 | 0.4 | 3180.30886 | 2141.21324 | 1039.09562
0.5 | 0.15 | 0.35 | 3179.31572 | 2116.2201 | 1063.09562
0.5 | 0.2 | 0.3 | 3178.31524 | 2091.21962 | 1087.09562
0.5 | 0.25 | 0.25 | 3177.30735 | 2066.21172 | 1111.09563
0.5 | 0.3 | 0.2 | 3176.29195 | 2041.19633 | 1135.09562
0.5 | 0.35 | 0.15 | 3175.26897 | 2016.17334 | 1159.09563
0.5 | 0.4 | 0.1 | 3174.23832 | 1991.14269 | 1183.09563
0.5 | 0.45 | 0.05 | 3173.19991 | 1966.10428 | 1207.09563
0.5 | 0.5 | 0 | 3172.15366 | 1942.05804 | 1230.09562
0.55 | 0 | 0.45 | 3244.03376 | 2195.93814 | 1048.09562
0.55 | 0.05 | 0.4 | 3243.30001 | 2169.20439 | 1074.09562
0.55 | 0.1 | 0.35 | 3242.56101 | 2142.46538 | 1100.09563
0.55 | 0.15 | 0.3 | 3241.8167 | 2114.72108 | 1127.09562
0.55 | 0.2 | 0.25 | 3241.06703 | 2085.97141 | 1155.09562
0.55 | 0.25 | 0.2 | 3240.31194 | 2058.21631 | 1182.09563
0.55 | 0.3 | 0.15 | 3239.55136 | 2029.45573 | 1210.09563
0.55 | 0.35 | 0.1 | 3238.78523 | 2000.68961 | 1238.09562
0.55 | 0.4 | 0.05 | 3238.01351 | 1971.91788 | 1266.09563
0.55 | 0.45 | 0 | 3237.23612 | 1943.1405 | 1294.09562
0.6 | 0 | 0.4 | 3302.81464 | 2210.71901 | 1092.09563
0.6 | 0.05 | 0.35 | 3302.30282 | 2180.20719 | 1122.09563
0.6 | 0.1 | 0.3 | 3301.78743 | 2149.6918 | 1152.09563
0.6 | 0.15 | 0.25 | 3301.26843 | 2117.1728 | 1184.09563
0.6 | 0.2 | 0.2 | 3300.74578 | 2084.65016 | 1216.09562
0.6 | 0.25 | 0.15 | 3300.21945 | 2051.12382 | 1249.09563
0.6 | 0.3 | 0.1 | 3299.6894 | 2017.59377 | 1282.09563
0.6 | 0.35 | 0.05 | 3299.15558 | 1983.05995 | 1316.09563
0.6 | 0.4 | 0 | 3299.15558 | 1983.05995 | 1316.09563
0.65 | 0 | 0.35 | 3358.933 | 2243.83737 | 1115.09563
0.65 | 0.05 | 0.3 | 3358.62298 | 2209.52736 | 1149.09562
0.65 | 0.1 | 0.25 | 3358.31086 | 2173.21524 | 1185.09562
0.65 | 0.15 | 0.2 | 3357.99662 | 2134.90099 | 1223.09563
0.65 | 0.2 | 0.15 | 3357.68022 | 2095.5846 | 1262.09562
0.65 | 0.25 | 0.1 | 3357.36165 | 2055.26603 | 1302.09562
0.65 | 0.3 | 0.05 | 3357.0409 | 2011.94527 | 1345.09563
0.65 | 0.35 | 0 | 3356.71792 | 1967.62229 | 1389.09563
0.7 | 0 | 0.3 | 3412.65179 | 2314.55617 | 1098.09562
0.7 | 0.05 | 0.25 | 3412.52586 | 2276.43023 | 1136.09563
0.7 | 0.1 | 0.2 | 3412.39896 | 2235.30333 | 1177.09563
0.7 | 0.15 | 0.15 | 3412.27121 | 2192.17559 | 1220.09562
0.7 | 0.2 | 0.1 | 3412.14261 | 2145.04699 | 1267.09562
0.7 | 0.25 | 0.05 | 3412.01316 | 2094.91753 | 1317.09563
0.7 | 0.3 | 0 | 3412.01316 | 2094.91753 | 1317.09563
0.75 | 0 | 0.25 | 3464.19279 | 2446.09717 | 1018.09562
0.75 | 0.05 | 0.2 | 3464.2346 | 2408.13897 | 1056.09563
0.75 | 0.1 | 0.15 | 3464.27667 | 2369.18104 | 1095.09563
0.75 | 0.15 | 0.1 | 3464.31901 | 2325.22339 | 1139.09562
0.75 | 0.2 | 0.05 | 3464.36162 | 2278.266 | 1186.09562
0.75 | 0.25 | 0 | 3464.36162 | 2278.266 | 1186.09562
0.8 | 0 | 0.2 | 3464.36162 | 2278.266 | 1186.09562
0.8 | 0.05 | 0.15 | 3513.93911 | 2615.84348 | 898.09563
0.8 | 0.1 | 0.1 | 3514.1354 | 2584.03978 | 930.09562
0.8 | 0.15 | 0.05 | 3514.33292 | 2550.2373 | 964.09562
0.8 | 0.2 | 0 | 3514.53167 | 2513.43604 | 1001.09563
0.85 | 0 | 0.15 | 3561.46768 | 2893.37205 | 668.09563
0.85 | 0.05 | 0.1 | 3561.80269 | 2875.70706 | 686.09563
0.85 | 0.1 | 0.05 | 3562.1397 | 2857.04407 | 705.09563
0.85 | 0.15 | 0 | 3562.47873 | 2836.3831 | 726.09563
0.9 | 0 | 0.1 | 3607.50444 | 3163.40881 | 444.09563
0.9 | 0.05 | 0.05 | 3607.96704 | 3157.87142 | 450.09562
0.9 | 0.1 | 0 | 3607.96704 | 3157.87142 | 450.09562
0.95 | 0 | 0.05 | 3651.97737 | 3435.88174 | 216.09563
0.95 | 0.05 | 0 | 3651.97737 | 3435.88174 | 216.09563
1 | 0 | 0 | 3651.97737 | 3435.88174 | 216.09563