## Sheet1
W | Ti | Zr | TL [K] | TS [K] | ΔT [K]
0 | 0 | 1 | 2120.91397 | 2120.21272 | 0.70125
0 | 0.05 | 0.95 | 2120.91397 | 2120.21272 | 0.70125
0 | 0.1 | 0.9 | 2113.71061 | 2110.61499 | 3.09562
0 | 0.15 | 0.85 | 2106.32766 | 2100.23203 | 6.09563
0 | 0.2 | 0.8 | 2098.75663 | 2089.66101 | 9.09562
0 | 0.25 | 0.75 | 2090.98841 | 2079.89278 | 11.09563
0 | 0.3 | 0.7 | 2083.0131 | 2069.91747 | 13.09563
0 | 0.35 | 0.65 | 2074.82 | 2059.72438 | 15.09562
0 | 0.4 | 0.6 | 2066.39745 | 2050.30182 | 16.09563
0 | 0.45 | 0.55 | 2057.73271 | 2040.63708 | 17.09563
0 | 0.5 | 0.5 | 2048.81184 | 2030.71622 | 18.09562
0 | 0.55 | 0.45 | 2048.81184 | 2030.71622 | 18.09562
0 | 0.6 | 0.4 | 2030.13879 | 2011.04316 | 19.09563
0 | 0.65 | 0.35 | 2020.35088 | 2002.25526 | 18.09562
0 | 0.7 | 0.3 | 2010.23487 | 1993.13924 | 17.09563
0 | 0.75 | 0.25 | 2010.23487 | 1993.13924 | 17.09563
0 | 0.8 | 0.2 | 1988.92151 | 1974.82589 | 14.09562
0 | 0.85 | 0.15 | 1977.668 | 1966.57238 | 11.09562
0 | 0.9 | 0.1 | 1965.97204 | 1958.87641 | 7.09563
0 | 0.95 | 0.05 | 1953.79425 | 1950.69862 | 3.09563
0 | 1 | 0 | 1953.79425 | 1950.69862 | 3.09563
0.05 | 0 | 0.95 | 2313.54273 | 2128.03273 | 185.51
0.05 | 0.05 | 0.9 | 2309.29206 | 2118.19644 | 191.09562
0.05 | 0.1 | 0.85 | 2304.97216 | 2107.87654 | 197.09562
0.05 | 0.15 | 0.8 | 2300.5811 | 2097.48547 | 203.09563
0.05 | 0.2 | 0.75 | 2296.11684 | 2087.02121 | 209.09563
0.05 | 0.25 | 0.7 | 2291.57728 | 2076.48166 | 215.09562
0.05 | 0.3 | 0.65 | 2286.96022 | 2065.8646 | 221.09562
0.05 | 0.35 | 0.6 | 2282.26338 | 2056.16775 | 226.09563
0.05 | 0.4 | 0.55 | 2277.48434 | 2045.38872 | 232.09562
0.05 | 0.45 | 0.5 | 2272.62061 | 2035.52499 | 237.09562
0.05 | 0.5 | 0.45 | 2267.6696 | 2025.57397 | 242.09563
0.05 | 0.55 | 0.4 | 2262.62853 | 2015.53291 | 247.09562
0.05 | 0.6 | 0.35 | 2257.49458 | 2005.39896 | 252.09562
0.05 | 0.65 | 0.3 | 2252.26474 | 1996.16912 | 256.09562
0.05 | 0.7 | 0.25 | 2246.93588 | 1985.84025 | 261.09563
0.05 | 0.75 | 0.2 | 2241.50471 | 1976.40908 | 265.09563
0.05 | 0.8 | 0.15 | 2235.96778 | 1967.87216 | 268.09562
0.05 | 0.85 | 0.1 | 2230.32149 | 1958.22587 | 272.09562
0.05 | 0.9 | 0.05 | 2224.56205 | 1950.46643 | 274.09562
0.05 | 0.95 | 0 | 2218.68548 | 1941.11172 | 277.57376
0.1 | 0 | 0.9 | 2456.32817 | 2128.24442 | 328.08375
0.1 | 0.05 | 0.85 | 2453.47984 | 2117.38422 | 336.09562
0.1 | 0.1 | 0.8 | 2450.59309 | 2106.49747 | 344.09562
0.1 | 0.15 | 0.75 | 2447.66732 | 2095.5717 | 352.09562
0.1 | 0.2 | 0.7 | 2444.70169 | 2085.60606 | 359.09563
0.1 | 0.25 | 0.65 | 2441.69531 | 2074.59968 | 367.09563
0.1 | 0.3 | 0.6 | 2438.64729 | 2063.55166 | 375.09563
0.1 | 0.35 | 0.55 | 2435.55668 | 2052.46106 | 383.09562
0.1 | 0.4 | 0.5 | 2432.42255 | 2042.32693 | 390.09562
0.1 | 0.45 | 0.45 | 2429.2439 | 2031.14827 | 398.09563
0.1 | 0.5 | 0.4 | 2426.01968 | 2020.92406 | 405.09562
0.1 | 0.55 | 0.35 | 2422.74887 | 2009.65325 | 413.09562
0.1 | 0.6 | 0.3 | 2419.43035 | 1999.33473 | 420.09562
0.1 | 0.65 | 0.25 | 2416.06301 | 1988.96739 | 427.09562
0.1 | 0.7 | 0.2 | 2412.64567 | 1979.55005 | 433.09562
0.1 | 0.75 | 0.15 | 2409.17712 | 1969.08149 | 440.09563
0.1 | 0.8 | 0.1 | 2405.65611 | 1959.56048 | 446.09563
0.1 | 0.85 | 0.05 | 2402.08134 | 1950.98571 | 451.09563
0.1 | 0.9 | 0 | 2402.08134 | 1950.98571 | 451.09563
0.15 | 0 | 0.85 | 2576.66514 | 2128.09139 | 448.57375
0.15 | 0.05 | 0.8 | 2574.74582 | 2116.6502 | 458.09562
0.15 | 0.1 | 0.75 | 2572.80355 | 2105.70793 | 467.09562
0.15 | 0.15 | 0.7 | 2570.8379 | 2094.74228 | 476.09562
0.15 | 0.2 | 0.65 | 2568.84843 | 2082.7528 | 486.09563
0.15 | 0.25 | 0.6 | 2566.8347 | 2071.73907 | 495.09563
0.15 | 0.3 | 0.55 | 2564.79625 | 2060.70063 | 504.09562
0.15 | 0.35 | 0.5 | 2562.73262 | 2048.63699 | 514.09563
0.15 | 0.4 | 0.45 | 2560.64332 | 2037.54769 | 523.09563
0.15 | 0.45 | 0.4 | 2558.52785 | 2026.43223 | 532.09562
0.15 | 0.5 | 0.35 | 2556.38572 | 2015.2901 | 541.09562
0.15 | 0.55 | 0.3 | 2554.21641 | 2004.12078 | 550.09563
0.15 | 0.6 | 0.25 | 2552.01937 | 1992.92374 | 559.09563
0.15 | 0.65 | 0.2 | 2549.79405 | 1982.69843 | 567.09562
0.15 | 0.7 | 0.15 | 2547.53991 | 1971.44428 | 576.09563
0.15 | 0.75 | 0.1 | 2545.25634 | 1961.16072 | 584.09562
0.15 | 0.8 | 0.05 | 2542.94277 | 1950.84715 | 592.09562
0.15 | 0.85 | 0 | 2540.59857 | 1941.08857 | 599.51
0.2 | 0 | 0.8 | 2540.59857 | 1941.08857 | 599.51
0.2 | 0.05 | 0.75 | 2681.22875 | 2116.13313 | 565.09562
0.2 | 0.1 | 0.7 | 2679.99162 | 2104.896 | 575.09562
0.2 | 0.15 | 0.65 | 2678.74066 | 2092.64503 | 586.09563
0.2 | 0.2 | 0.6 | 2677.47563 | 2080.38001 | 597.09562
0.2 | 0.25 | 0.55 | 2676.19631 | 2069.10068 | 607.09563
0.2 | 0.3 | 0.5 | 2674.90244 | 2056.80681 | 618.09563
0.2 | 0.35 | 0.45 | 2673.59377 | 2044.49814 | 629.09563
0.2 | 0.4 | 0.4 | 2672.27005 | 2033.17443 | 639.09562
0.2 | 0.45 | 0.35 | 2670.93101 | 2020.83539 | 650.09562
0.2 | 0.5 | 0.3 | 2669.5764 | 2009.48077 | 660.09563
0.2 | 0.55 | 0.25 | 2668.20593 | 1997.1103 | 671.09563
0.2 | 0.6 | 0.2 | 2666.81931 | 1985.72369 | 681.09562
0.2 | 0.65 | 0.15 | 2665.41627 | 1974.32065 | 691.09562
0.2 | 0.7 | 0.1 | 2663.99651 | 1962.90089 | 701.09562
0.2 | 0.75 | 0.05 | 2662.55973 | 1951.46411 | 711.09562
0.2 | 0.8 | 0 | 2662.55973 | 1951.46411 | 711.09562
0.25 | 0 | 0.75 | 2662.55973 | 1951.46411 | 711.09562
0.25 | 0.05 | 0.7 | 2777.10863 | 2116.01301 | 661.09562
0.25 | 0.1 | 0.65 | 2776.43643 | 2103.34081 | 673.09562
0.25 | 0.15 | 0.6 | 2775.75709 | 2090.66147 | 685.09562
0.25 | 0.2 | 0.55 | 2775.0705 | 2077.97488 | 697.09562
0.25 | 0.25 | 0.5 | 2774.37653 | 2065.28091 | 709.09562
0.25 | 0.3 | 0.45 | 2773.67507 | 2052.57944 | 721.09563
0.25 | 0.35 | 0.4 | 2772.96599 | 2039.87037 | 733.09562
0.25 | 0.4 | 0.35 | 2772.24918 | 2027.15355 | 745.09563
0.25 | 0.45 | 0.3 | 2771.5245 | 2014.42887 | 757.09563
0.25 | 0.5 | 0.25 | 2770.79182 | 2001.69619 | 769.09563
0.25 | 0.55 | 0.2 | 2770.05101 | 1989.95539 | 780.09562
0.25 | 0.6 | 0.15 | 2769.30194 | 1977.20632 | 792.09562
0.25 | 0.65 | 0.1 | 2768.54447 | 1964.44885 | 804.09562
0.25 | 0.7 | 0.05 | 2767.77846 | 1952.68283 | 815.09563
0.25 | 0.75 | 0 | 2767.00375 | 1941.175 | 825.82875
0.3 | 0 | 0.7 | 2767.00375 | 1941.175 | 825.82875
0.3 | 0.05 | 0.65 | 2864.8788 | 2114.78317 | 750.09563
0.3 | 0.1 | 0.6 | 2864.67972 | 2102.5841 | 762.09562
0.3 | 0.15 | 0.55 | 2864.47861 | 2089.38298 | 775.09563
0.3 | 0.2 | 0.5 | 2864.27543 | 2075.1798 | 789.09563
0.3 | 0.25 | 0.45 | 2864.07014 | 2061.97452 | 802.09562
0.3 | 0.3 | 0.4 | 2863.86272 | 2048.7671 | 815.09562
0.3 | 0.35 | 0.35 | 2863.65313 | 2034.55751 | 829.09562
0.3 | 0.4 | 0.3 | 2863.44134 | 2021.34571 | 842.09563
0.3 | 0.45 | 0.25 | 2863.22731 | 2007.13169 | 856.09562
0.3 | 0.5 | 0.2 | 2863.011 | 1993.91538 | 869.09562
0.3 | 0.55 | 0.15 | 2862.79239 | 1980.69677 | 882.09562
0.3 | 0.6 | 0.1 | 2862.57143 | 1967.47581 | 895.09562
0.3 | 0.65 | 0.05 | 2862.34809 | 1954.25246 | 908.09563
0.3 | 0.7 | 0 | 2862.12232 | 1941.22982 | 920.8925
0.35 | 0 | 0.65 | 2862.12232 | 1941.22982 | 920.8925
0.35 | 0.05 | 0.6 | 2946.17133 | 2115.07571 | 831.09562
0.35 | 0.1 | 0.55 | 2946.38033 | 2100.2847 | 846.09563
0.35 | 0.15 | 0.5 | 2946.5914 | 2086.49577 | 860.09563
0.35 | 0.2 | 0.45 | 2946.80458 | 2072.70896 | 874.09562
0.35 | 0.25 | 0.4 | 2947.01991 | 2057.92428 | 889.09563
0.35 | 0.3 | 0.35 | 2947.23741 | 2043.14179 | 904.09562
0.35 | 0.35 | 0.3 | 2947.45713 | 2028.3615 | 919.09563
0.35 | 0.4 | 0.25 | 2947.67908 | 2013.58346 | 934.09562
0.35 | 0.45 | 0.2 | 2947.90331 | 1998.80769 | 949.09562
0.35 | 0.5 | 0.15 | 2948.12986 | 1984.03424 | 964.09562
0.35 | 0.55 | 0.1 | 2948.35876 | 1970.26313 | 978.09563
0.35 | 0.6 | 0.05 | 2948.59004 | 1955.49442 | 993.09562
0.35 | 0.65 | 0 | 2948.82375 | 1941.18625 | 1007.6375
0.4 | 0 | 0.6 | 2948.82375 | 1941.18625 | 1007.6375
0.4 | 0.05 | 0.55 | 3022.12515 | 2114.02952 | 908.09563
0.4 | 0.1 | 0.5 | 3022.69326 | 2099.59764 | 923.09562
0.4 | 0.15 | 0.45 | 3023.2669 | 2084.17127 | 939.09563
0.4 | 0.2 | 0.4 | 3023.84613 | 2068.75051 | 955.09562
0.4 | 0.25 | 0.35 | 3024.43107 | 2053.33544 | 971.09563
0.4 | 0.3 | 0.3 | 3025.02176 | 2037.92613 | 987.09563
0.4 | 0.35 | 0.25 | 3025.61832 | 2021.52269 | 1004.09563
0.4 | 0.4 | 0.2 | 3026.22081 | 2005.12519 | 1021.09562
0.4 | 0.45 | 0.15 | 3026.82935 | 1989.73373 | 1037.09562
0.4 | 0.5 | 0.1 | 3027.44401 | 1973.34839 | 1054.09562
0.4 | 0.55 | 0.05 | 3028.0649 | 1956.96927 | 1071.09563
0.4 | 0.6 | 0 | 3028.69209 | 1941.11834 | 1087.57375
0.45 | 0 | 0.55 | 3028.69209 | 1941.11834 | 1087.57375
0.45 | 0.05 | 0.5 | 3093.57312 | 2113.4775 | 980.09562
0.45 | 0.1 | 0.45 | 3094.46178 | 2098.36615 | 996.09563
0.45 | 0.15 | 0.4 | 3095.35888 | 2081.26326 | 1014.09562
0.45 | 0.2 | 0.35 | 3096.26457 | 2065.16894 | 1031.09563
0.45 | 0.25 | 0.3 | 3097.17895 | 2048.08333 | 1049.09562
0.45 | 0.3 | 0.25 | 3098.10216 | 2030.00654 | 1068.09562
0.45 | 0.35 | 0.2 | 3099.03433 | 2012.93871 | 1086.09562
0.45 | 0.4 | 0.15 | 3099.97559 | 1994.87996 | 1105.09563
0.45 | 0.45 | 0.1 | 3100.92607 | 1976.83045 | 1124.09562
0.45 | 0.5 | 0.05 | 3101.88592 | 1958.79029 | 1143.09563
0.45 | 0.55 | 0 | 3102.85526 | 1941.15401 | 1161.70125
0.5 | 0 | 0.5 | 3159.97995 | 2130.88432 | 1029.09563
0.5 | 0.05 | 0.45 | 3161.14673 | 2114.0511 | 1047.09563
0.5 | 0.1 | 0.4 | 3162.32433 | 2096.2287 | 1066.09563
0.5 | 0.15 | 0.35 | 3163.51291 | 2078.41728 | 1085.09563
0.5 | 0.2 | 0.3 | 3164.71261 | 2060.61699 | 1104.09562
0.5 | 0.25 | 0.25 | 3165.9236 | 2041.82798 | 1124.09562
0.5 | 0.3 | 0.2 | 3167.14605 | 2022.05042 | 1145.09563
0.5 | 0.35 | 0.15 | 3168.38011 | 2002.28448 | 1166.09563
0.5 | 0.4 | 0.1 | 3169.62595 | 1982.53032 | 1187.09563
0.5 | 0.45 | 0.05 | 3170.88374 | 1961.78812 | 1209.09562
0.5 | 0.5 | 0 | 3172.15366 | 1942.05804 | 1230.09562
0.55 | 0 | 0.45 | 3223.91166 | 2134.81604 | 1089.09562
0.55 | 0.05 | 0.4 | 3225.33858 | 2116.24295 | 1109.09563
0.55 | 0.1 | 0.35 | 3226.77846 | 2096.68283 | 1130.09563
0.55 | 0.15 | 0.3 | 3228.23149 | 2077.13586 | 1151.09563
0.55 | 0.2 | 0.25 | 3229.69784 | 2056.60221 | 1173.09563
0.55 | 0.25 | 0.2 | 3231.17771 | 2035.08208 | 1196.09563
0.55 | 0.3 | 0.15 | 3232.67128 | 2012.57565 | 1220.09563
0.55 | 0.35 | 0.1 | 3234.17874 | 1990.08311 | 1244.09563
0.55 | 0.4 | 0.05 | 3235.70029 | 1966.60466 | 1269.09563
0.55 | 0.45 | 0 | 3237.23612 | 1943.1405 | 1294.09562
0.6 | 0 | 0.4 | 3284.87773 | 2142.7821 | 1142.09563
0.6 | 0.05 | 0.35 | 3286.542 | 2122.44638 | 1164.09562
0.6 | 0.1 | 0.3 | 3288.22109 | 2100.12546 | 1188.09563
0.6 | 0.15 | 0.25 | 3289.91518 | 2077.81956 | 1212.09562
0.6 | 0.2 | 0.2 | 3291.62449 | 2054.52886 | 1237.09563
0.6 | 0.25 | 0.15 | 3293.34921 | 2029.25358 | 1264.09563
0.6 | 0.3 | 0.1 | 3295.08955 | 2003.99393 | 1291.09562
0.6 | 0.35 | 0.05 | 3296.84573 | 1976.7501 | 1320.09563
0.6 | 0.4 | 0 | 3296.84573 | 1976.7501 | 1320.09563
0.65 | 0 | 0.35 | 3343.19564 | 2162.10001 | 1181.09563
0.65 | 0.05 | 0.3 | 3345.07719 | 2139.98157 | 1205.09562
0.65 | 0.1 | 0.25 | 3346.97512 | 2115.87949 | 1231.09563
0.65 | 0.15 | 0.2 | 3348.88963 | 2089.794 | 1259.09563
0.65 | 0.2 | 0.15 | 3350.82094 | 2062.72532 | 1288.09562
0.65 | 0.25 | 0.1 | 3352.76928 | 2033.67366 | 1319.09562
0.65 | 0.3 | 0.05 | 3354.73486 | 2001.63924 | 1353.09562
0.65 | 0.35 | 0 | 3354.73486 | 2001.63924 | 1353.09562
0.7 | 0 | 0.3 | 3354.73486 | 2001.63924 | 1353.09562
0.7 | 0.05 | 0.25 | 3401.20906 | 2188.11343 | 1213.09563
0.7 | 0.1 | 0.2 | 3403.30755 | 2164.21193 | 1239.09562
0.7 | 0.15 | 0.15 | 3405.42395 | 2137.32833 | 1268.09562
0.7 | 0.2 | 0.1 | 3407.55849 | 2108.46286 | 1299.09563
0.7 | 0.25 | 0.05 | 3409.71137 | 2076.61575 | 1333.09562
0.7 | 0.3 | 0 | 3411.88285 | 2040.78722 | 1371.09563
0.75 | 0 | 0.25 | 3411.88285 | 2040.78722 | 1371.09563
0.75 | 0.05 | 0.2 | 3455.15989 | 2304.06426 | 1151.09563
0.75 | 0.1 | 0.15 | 3457.44235 | 2286.34672 | 1171.09563
0.75 | 0.15 | 0.1 | 3459.74378 | 2267.64816 | 1192.09562
0.75 | 0.2 | 0.05 | 3462.06443 | 2247.9688 | 1214.09563
0.75 | 0.25 | 0 | 3464.40451 | 2226.30889 | 1238.09562
0.8 | 0 | 0.2 | 3504.68687 | 2513.59125 | 991.09562
0.8 | 0.05 | 0.15 | 3507.11844 | 2512.02281 | 995.09563
0.8 | 0.1 | 0.1 | 3509.56962 | 2511.47399 | 998.09563
0.8 | 0.15 | 0.05 | 3512.04062 | 2511.94499 | 1000.09563
0.8 | 0.2 | 0 | 3512.04062 | 2511.94499 | 1000.09563
0.85 | 0 | 0.15 | 3554.66119 | 2779.56557 | 775.09562
0.85 | 0.05 | 0.1 | 3557.24673 | 2796.1511 | 761.09563
0.85 | 0.1 | 0.05 | 3559.8525 | 2814.75688 | 745.09562
0.85 | 0.15 | 0 | 3562.47873 | 2836.3831 | 726.09563
0.9 | 0 | 0.1 | 3562.47873 | 2836.3831 | 726.09563
0.9 | 0.05 | 0.05 | 3605.6851 | 3115.58948 | 490.09562
0.9 | 0.1 | 0 | 3605.6851 | 3115.58948 | 490.09562
0.95 | 0 | 0.05 | 3649.70076 | 3394.60513 | 255.09563
0.95 | 0.05 | 0 | 3649.70076 | 3394.60513 | 255.09563
1 | 0 | 0 | 3649.70076 | 3394.60513 | 255.09563