## Sheet1
W | V | Zr | TL [K] | TS [K] | ΔT [K]
0 | 0 | 1 | 2130.7346 | 2130.63897 | 0.09563
0 | 0.05 | 0.95 | 2130.7346 | 2130.63897 | 0.09563
0 | 0.1 | 0.9 | 2133.51422 | 2133.25922 | 0.255
0 | 0.15 | 0.85 | 2136.28992 | 2135.97117 | 0.31875
0 | 0.2 | 0.8 | 2139.0617 | 2138.6792 | 0.3825
0 | 0.25 | 0.75 | 2141.83054 | 2141.16116 | 0.66938
0 | 0.3 | 0.7 | 2144.59596 | 2144.14971 | 0.44625
0 | 0.35 | 0.65 | 2147.35841 | 2146.56154 | 0.79687
0 | 0.4 | 0.6 | 2147.35841 | 2146.56154 | 0.79687
0 | 0.45 | 0.55 | 2152.87534 | 2152.36534 | 0.51
0 | 0.5 | 0.5 | 2155.63022 | 2155.12022 | 0.51
0 | 0.55 | 0.45 | 2158.38296 | 2157.87296 | 0.51
0 | 0.6 | 0.4 | 2163.8828 | 2163.02218 | 0.86062
0 | 0.65 | 0.35 | 2163.8828 | 2163.02218 | 0.86062
0 | 0.7 | 0.3 | 2166.63025 | 2166.184 | 0.44625
0 | 0.75 | 0.25 | 2169.37625 | 2168.70688 | 0.66937
0 | 0.8 | 0.2 | 2172.12098 | 2171.73848 | 0.3825
0 | 0.85 | 0.15 | 2174.86458 | 2174.54583 | 0.31875
0 | 0.9 | 0.1 | 2177.60719 | 2177.35219 | 0.255
0 | 0.95 | 0.05 | 2180.34895 | 2180.25332 | 0.09563
0 | 1 | 0 | 2180.34895 | 2180.25332 | 0.09563
0.05 | 0 | 0.95 | 2313.54273 | 2128.03273 | 185.51
0.05 | 0.05 | 0.9 | 2315.90821 | 2130.88821 | 185.02
0.05 | 0.1 | 0.85 | 2318.27658 | 2133.38408 | 184.8925
0.05 | 0.15 | 0.8 | 2320.64787 | 2135.94662 | 184.70125
0.05 | 0.2 | 0.75 | 2323.02214 | 2138.92652 | 184.09562
0.05 | 0.25 | 0.7 | 2325.39943 | 2141.50693 | 183.8925
0.05 | 0.3 | 0.65 | 2327.77977 | 2144.01477 | 183.765
0.05 | 0.35 | 0.6 | 2330.16321 | 2147.07946 | 183.08375
0.05 | 0.4 | 0.55 | 2332.54981 | 2149.72106 | 182.82875
0.05 | 0.45 | 0.5 | 2334.93958 | 2152.84396 | 182.09562
0.05 | 0.5 | 0.45 | 2337.3326 | 2155.4401 | 181.8925
0.05 | 0.55 | 0.4 | 2339.72888 | 2158.63325 | 181.09563
0.05 | 0.6 | 0.35 | 2342.12847 | 2161.29972 | 180.82875
0.05 | 0.65 | 0.3 | 2344.53142 | 2164.51142 | 180.02
0.05 | 0.7 | 0.25 | 2346.93777 | 2167.23652 | 179.70125
0.05 | 0.75 | 0.2 | 2349.34755 | 2170.5188 | 178.82875
0.05 | 0.8 | 0.15 | 2351.76081 | 2173.80456 | 177.95625
0.05 | 0.85 | 0.1 | 2354.17758 | 2177.08195 | 177.09563
0.05 | 0.9 | 0.05 | 2356.59791 | 2179.96042 | 176.63749
0.05 | 0.95 | 0 | 2356.59791 | 2179.96042 | 176.63749
0.1 | 0 | 0.9 | 2456.32839 | 2128.24464 | 328.08375
0.1 | 0.05 | 0.85 | 2458.57334 | 2130.80834 | 327.765
0.1 | 0.1 | 0.8 | 2460.82236 | 2133.73862 | 327.08374
0.1 | 0.15 | 0.75 | 2463.07547 | 2136.31047 | 326.765
0.1 | 0.2 | 0.7 | 2465.33269 | 2139.31269 | 326.02
0.1 | 0.25 | 0.65 | 2467.59405 | 2141.8928 | 325.70125
0.1 | 0.3 | 0.6 | 2469.85957 | 2144.96707 | 324.8925
0.1 | 0.35 | 0.55 | 2472.12927 | 2148.04552 | 324.08375
0.1 | 0.4 | 0.5 | 2474.40318 | 2151.30756 | 323.09562
0.1 | 0.45 | 0.45 | 2476.68133 | 2153.78883 | 322.8925
0.1 | 0.5 | 0.4 | 2478.96374 | 2157.00749 | 321.95625
0.1 | 0.55 | 0.35 | 2481.25044 | 2160.23044 | 321.02
0.1 | 0.6 | 0.3 | 2483.54144 | 2163.44582 | 320.09562
0.1 | 0.65 | 0.25 | 2485.83678 | 2166.74116 | 319.09562
0.1 | 0.7 | 0.2 | 2488.13648 | 2170.04085 | 318.09563
0.1 | 0.75 | 0.15 | 2490.44056 | 2173.34493 | 317.09563
0.1 | 0.8 | 0.1 | 2492.74904 | 2176.65342 | 316.09562
0.1 | 0.85 | 0.05 | 2495.06196 | 2179.97821 | 315.08375
0.1 | 0.9 | 0 | 2497.37934 | 2183.42309 | 313.95625
0.15 | 0 | 0.85 | 2576.66514 | 2128.09139 | 448.57375
0.15 | 0.05 | 0.8 | 2578.86423 | 2131.03548 | 447.82875
0.15 | 0.1 | 0.75 | 2581.06773 | 2134.04773 | 447.02
0.15 | 0.15 | 0.7 | 2583.27564 | 2137.18001 | 446.09563
0.15 | 0.2 | 0.65 | 2585.48799 | 2139.723 | 445.76499
0.15 | 0.25 | 0.6 | 2587.70481 | 2142.81231 | 444.8925
0.15 | 0.3 | 0.55 | 2589.9261 | 2145.96985 | 443.95625
0.15 | 0.35 | 0.5 | 2592.15189 | 2149.13189 | 443.02
0.15 | 0.4 | 0.45 | 2594.3822 | 2152.29845 | 442.08375
0.15 | 0.45 | 0.4 | 2596.61705 | 2155.5333 | 441.08375
0.15 | 0.5 | 0.35 | 2598.85645 | 2158.7727 | 440.08375
0.15 | 0.55 | 0.3 | 2601.10042 | 2162.08042 | 439.02
0.15 | 0.6 | 0.25 | 2603.34899 | 2165.39274 | 437.95625
0.15 | 0.65 | 0.2 | 2605.60218 | 2168.77343 | 436.82875
0.15 | 0.7 | 0.15 | 2607.86 | 2172.76437 | 435.09563
0.15 | 0.75 | 0.1 | 2610.12248 | 2176.10248 | 434.02
0.15 | 0.8 | 0.05 | 2612.38962 | 2179.62462 | 432.765
0.15 | 0.85 | 0 | 2614.66146 | 2183.56584 | 431.09562
0.2 | 0 | 0.8 | 2683.28468 | 2128.29656 | 554.98812
0.2 | 0.05 | 0.75 | 2684.63388 | 2131.53826 | 553.09562
0.2 | 0.1 | 0.7 | 2686.82 | 2134.11875 | 552.70125
0.2 | 0.15 | 0.65 | 2689.01063 | 2137.24563 | 551.765
0.2 | 0.2 | 0.6 | 2691.20581 | 2140.44081 | 550.765
0.2 | 0.25 | 0.55 | 2693.40555 | 2144.30992 | 549.09563
0.2 | 0.3 | 0.5 | 2695.60986 | 2147.51423 | 548.09563
0.2 | 0.35 | 0.45 | 2697.81877 | 2150.72315 | 547.09562
0.2 | 0.4 | 0.4 | 2700.03229 | 2153.93667 | 546.09562
0.2 | 0.45 | 0.35 | 2702.25044 | 2157.23044 | 545.02
0.2 | 0.5 | 0.3 | 2704.47324 | 2161.37761 | 543.09563
0.2 | 0.55 | 0.25 | 2706.7007 | 2164.60507 | 542.09563
0.2 | 0.6 | 0.2 | 2708.93284 | 2167.97659 | 540.95625
0.2 | 0.65 | 0.15 | 2711.16968 | 2172.07405 | 539.09563
0.2 | 0.7 | 0.1 | 2713.41123 | 2175.51873 | 537.8925
0.2 | 0.75 | 0.05 | 2715.65751 | 2179.56189 | 536.09562
0.2 | 0.8 | 0 | 2717.90854 | 2183.27104 | 534.6375
0.25 | 0 | 0.75 | 2717.90854 | 2183.27104 | 534.6375
0.25 | 0.05 | 0.7 | 2779.9509 | 2131.24965 | 648.70125
0.25 | 0.1 | 0.65 | 2782.13255 | 2135.03693 | 647.09562
0.25 | 0.15 | 0.6 | 2784.31874 | 2138.22312 | 646.09562
0.25 | 0.2 | 0.55 | 2786.5095 | 2141.42576 | 645.08374
0.25 | 0.25 | 0.5 | 2788.70485 | 2144.7486 | 643.95625
0.25 | 0.3 | 0.45 | 2790.90479 | 2148.80917 | 642.09562
0.25 | 0.35 | 0.4 | 2793.10935 | 2152.01372 | 641.09563
0.25 | 0.4 | 0.35 | 2795.31853 | 2156.22291 | 639.09562
0.25 | 0.45 | 0.3 | 2797.53237 | 2159.43674 | 638.09563
0.25 | 0.5 | 0.25 | 2799.75086 | 2163.65523 | 636.09563
0.25 | 0.55 | 0.2 | 2801.97402 | 2166.95403 | 635.01999
0.25 | 0.6 | 0.15 | 2804.20189 | 2171.10626 | 633.09563
0.25 | 0.65 | 0.1 | 2806.43446 | 2175.33883 | 631.09563
0.25 | 0.7 | 0.05 | 2808.67176 | 2179.57613 | 629.09563
0.25 | 0.75 | 0 | 2810.91379 | 2183.81817 | 627.09562
0.3 | 0 | 0.7 | 2810.91379 | 2183.81817 | 627.09562
0.3 | 0.05 | 0.65 | 2867.25506 | 2132.15943 | 735.09563
0.3 | 0.1 | 0.6 | 2869.43879 | 2135.34316 | 734.09563
0.3 | 0.15 | 0.55 | 2871.62706 | 2138.67081 | 732.95625
0.3 | 0.2 | 0.5 | 2873.81988 | 2142.72426 | 731.09562
0.3 | 0.25 | 0.45 | 2876.01728 | 2146.92166 | 729.09562
0.3 | 0.3 | 0.4 | 2878.21927 | 2150.12364 | 728.09563
0.3 | 0.35 | 0.35 | 2880.42585 | 2154.33023 | 726.09562
0.3 | 0.4 | 0.3 | 2882.63706 | 2158.54143 | 724.09563
0.3 | 0.45 | 0.25 | 2884.85289 | 2161.75727 | 723.09562
0.3 | 0.5 | 0.2 | 2887.07338 | 2165.97775 | 721.09563
0.3 | 0.55 | 0.15 | 2889.29852 | 2170.20289 | 719.09563
0.3 | 0.6 | 0.1 | 2891.52833 | 2174.44459 | 717.08374
0.3 | 0.65 | 0.05 | 2893.76285 | 2179.66722 | 714.09563
0.3 | 0.7 | 0 | 2896.00206 | 2183.90644 | 712.09562
0.35 | 0 | 0.65 | 2945.96439 | 2128.13564 | 817.82875
0.35 | 0.05 | 0.6 | 2948.14918 | 2132.05355 | 816.09563
0.35 | 0.1 | 0.55 | 2950.33847 | 2136.24284 | 814.09563
0.35 | 0.15 | 0.5 | 2952.53228 | 2140.43665 | 812.09563
0.35 | 0.2 | 0.45 | 2954.73061 | 2143.63499 | 811.09562
0.35 | 0.25 | 0.4 | 2956.9335 | 2147.83788 | 809.09562
0.35 | 0.3 | 0.35 | 2959.14095 | 2152.04532 | 807.09563
0.35 | 0.35 | 0.3 | 2961.35297 | 2156.25735 | 805.09562
0.35 | 0.4 | 0.25 | 2963.56958 | 2161.47396 | 802.09562
0.35 | 0.45 | 0.2 | 2965.7908 | 2165.69517 | 800.09563
0.35 | 0.5 | 0.15 | 2968.01663 | 2169.92101 | 798.09562
0.35 | 0.55 | 0.1 | 2970.2471 | 2174.15147 | 796.09563
0.35 | 0.6 | 0.05 | 2972.48221 | 2179.38659 | 793.09562
0.35 | 0.65 | 0 | 2975.08999 | 2183.61187 | 791.47812
0.4 | 0 | 0.6 | 3021.56247 | 2128.46684 | 893.09563
0.4 | 0.05 | 0.55 | 3023.7547 | 2132.65907 | 891.09563
0.4 | 0.1 | 0.5 | 3025.9514 | 2136.85577 | 889.09563
0.4 | 0.15 | 0.45 | 3028.15259 | 2141.05696 | 887.09563
0.4 | 0.2 | 0.4 | 3030.35828 | 2146.26265 | 884.09563
0.4 | 0.25 | 0.35 | 3032.56848 | 2150.47286 | 882.09562
0.4 | 0.3 | 0.3 | 3034.78321 | 2154.68759 | 880.09562
0.4 | 0.35 | 0.25 | 3037.00249 | 2159.90686 | 877.09563
0.4 | 0.4 | 0.2 | 3039.22632 | 2164.13069 | 875.09563
0.4 | 0.45 | 0.15 | 3041.45472 | 2169.3591 | 872.09562
0.4 | 0.5 | 0.1 | 3043.68771 | 2174.59209 | 869.09562
0.4 | 0.55 | 0.05 | 3045.9253 | 2179.82967 | 866.09563
0.4 | 0.6 | 0 | 3048.16749 | 2185.07187 | 863.09562
0.45 | 0 | 0.55 | 3092.6928 | 2129.59717 | 963.09563
0.45 | 0.05 | 0.5 | 3094.8934 | 2133.79778 | 961.09562
0.45 | 0.1 | 0.45 | 3097.09845 | 2139.00282 | 958.09563
0.45 | 0.15 | 0.4 | 3099.30795 | 2143.21232 | 956.09563
0.45 | 0.2 | 0.35 | 3101.52191 | 2148.42629 | 953.09562
0.45 | 0.25 | 0.3 | 3103.74035 | 2153.64473 | 950.09562
0.45 | 0.3 | 0.25 | 3105.9633 | 2158.86767 | 947.09563
0.45 | 0.35 | 0.2 | 3108.19074 | 2164.09512 | 944.09562
0.45 | 0.4 | 0.15 | 3110.42271 | 2169.32708 | 941.09563
0.45 | 0.45 | 0.1 | 3112.65921 | 2174.56358 | 938.09563
0.45 | 0.5 | 0.05 | 3114.90026 | 2180.80463 | 934.09563
0.45 | 0.55 | 0 | 3114.90026 | 2180.80463 | 934.09563
0.5 | 0 | 0.5 | 3159.97995 | 2130.88432 | 1029.09563
0.5 | 0.05 | 0.45 | 3162.18932 | 2136.0937 | 1026.09562
0.5 | 0.1 | 0.4 | 3164.4031 | 2141.30747 | 1023.09563
0.5 | 0.15 | 0.35 | 3166.62129 | 2147.52566 | 1019.09563
0.5 | 0.2 | 0.3 | 3168.84391 | 2152.74829 | 1016.09562
0.5 | 0.25 | 0.25 | 3171.07098 | 2157.97535 | 1013.09563
0.5 | 0.3 | 0.2 | 3173.3025 | 2164.20688 | 1009.09562
0.5 | 0.35 | 0.15 | 3175.53851 | 2170.44288 | 1005.09563
0.5 | 0.4 | 0.1 | 3177.77899 | 2176.68336 | 1001.09563
0.5 | 0.45 | 0.05 | 3180.02396 | 2182.92834 | 997.09562
0.5 | 0.5 | 0 | 3182.27345 | 2189.17783 | 993.09562
0.55 | 0 | 0.45 | 3182.27345 | 2189.17783 | 993.09562
0.55 | 0.05 | 0.4 | 3226.12985 | 2140.03423 | 1086.09562
0.55 | 0.1 | 0.35 | 3228.35241 | 2147.25679 | 1081.09562
0.55 | 0.15 | 0.3 | 3230.57935 | 2153.48373 | 1077.09562
0.55 | 0.2 | 0.25 | 3232.81069 | 2159.71507 | 1073.09562
0.55 | 0.25 | 0.2 | 3235.04644 | 2166.95081 | 1068.09563
0.55 | 0.3 | 0.15 | 3237.28661 | 2174.19098 | 1063.09563
0.55 | 0.35 | 0.1 | 3239.5312 | 2181.43558 | 1058.09562
0.55 | 0.4 | 0.05 | 3241.78025 | 2188.68463 | 1053.09562
0.55 | 0.45 | 0 | 3241.78025 | 2188.68463 | 1053.09562
0.6 | 0 | 0.4 | 3284.87773 | 2142.7821 | 1142.09563
0.6 | 0.05 | 0.35 | 3287.10458 | 2150.00895 | 1137.09563
0.6 | 0.1 | 0.3 | 3289.33577 | 2158.24014 | 1131.09563
0.6 | 0.15 | 0.25 | 3291.5713 | 2165.47568 | 1126.09562
0.6 | 0.2 | 0.2 | 3293.8112 | 2173.71557 | 1120.09563
0.6 | 0.25 | 0.15 | 3296.05547 | 2182.95984 | 1113.09563
0.6 | 0.3 | 0.1 | 3298.30413 | 2192.2085 | 1106.09563
0.6 | 0.35 | 0.05 | 3300.55717 | 2201.46155 | 1099.09562
0.6 | 0.4 | 0 | 3300.55717 | 2201.46155 | 1099.09562
0.65 | 0 | 0.35 | 3343.19564 | 2162.10001 | 1181.09563
0.65 | 0.05 | 0.3 | 3345.43087 | 2172.33525 | 1173.09562
0.65 | 0.1 | 0.25 | 3347.6704 | 2182.57478 | 1165.09562
0.65 | 0.15 | 0.2 | 3349.91425 | 2193.81862 | 1156.09563
0.65 | 0.2 | 0.15 | 3352.16242 | 2206.0668 | 1146.09562
0.65 | 0.25 | 0.1 | 3354.41493 | 2218.3193 | 1136.09563
0.65 | 0.3 | 0.05 | 3356.67178 | 2230.57616 | 1126.09562
0.65 | 0.35 | 0 | 3356.67178 | 2230.57616 | 1126.09562
0.7 | 0 | 0.3 | 3356.67178 | 2230.57616 | 1126.09562
0.7 | 0.05 | 0.25 | 3401.37149 | 2226.27587 | 1175.09562
0.7 | 0.1 | 0.2 | 3403.61901 | 2242.52338 | 1161.09563
0.7 | 0.15 | 0.15 | 3405.87079 | 2258.77517 | 1147.09562
0.7 | 0.2 | 0.1 | 3408.12687 | 2277.03125 | 1131.09562
0.7 | 0.25 | 0.05 | 3410.38724 | 2295.29162 | 1115.09562
0.7 | 0.3 | 0 | 3412.65193 | 2314.55631 | 1098.09562
0.75 | 0 | 0.25 | 3452.89619 | 2319.80056 | 1133.09563
0.75 | 0.05 | 0.2 | 3455.14703 | 2343.0514 | 1112.09563
0.75 | 0.1 | 0.15 | 3457.40209 | 2367.30646 | 1090.09563
0.75 | 0.15 | 0.1 | 3459.6614 | 2392.56578 | 1067.09562
0.75 | 0.2 | 0.05 | 3461.92497 | 2418.82934 | 1043.09563
0.75 | 0.25 | 0 | 3461.92497 | 2418.82934 | 1043.09563
0.8 | 0 | 0.2 | 3504.68687 | 2513.59125 | 991.09562
0.8 | 0.05 | 0.15 | 3506.94485 | 2544.84922 | 962.09563
0.8 | 0.1 | 0.1 | 3509.20703 | 2577.11141 | 932.09562
0.8 | 0.15 | 0.05 | 3511.47341 | 2610.37779 | 901.09562
0.8 | 0.2 | 0 | 3513.74402 | 2644.64839 | 869.09563
0.85 | 0 | 0.15 | 3513.74402 | 2644.64839 | 869.09563
0.85 | 0.05 | 0.1 | 3556.92586 | 2816.83023 | 740.09563
0.85 | 0.1 | 0.05 | 3559.19468 | 2855.09906 | 704.09562
0.85 | 0.15 | 0 | 3561.46768 | 2893.37205 | 668.09563
0.9 | 0 | 0.1 | 3602.95856 | 3082.86293 | 520.09563
0.9 | 0.05 | 0.05 | 3605.22943 | 3123.13381 | 482.09562
0.9 | 0.1 | 0 | 3607.50444 | 3163.40881 | 444.09563
0.95 | 0 | 0.05 | 3649.70076 | 3394.60513 | 255.09563
0.95 | 0.05 | 0 | 3651.95767 | 3435.86204 | 216.09563
1 | 0 | 0 | 3651.95767 | 3435.86204 | 216.09563